## Table S1
Carbon footprint of key battery materials
Material | Product at gate | Source (year) | Primary input | Location | kg CO2-eq/kg material | Comments/Primary sources | Statistics
[7 empty] | Average | STD | Min | Median | Max
Sodium hydroxide | Sodium hydroxide | Ecoinvent 3.9.11 | NaCl | Global | 1.28 | sodium hydroxide to generic market for neutralising agent/ DOW chemical company | 1.5475 | 0.2792102
|  | GREET 20222 |  | USA | 1.92 | https://greet.es.anl.gov/publication-lib-lca
|  | Hong et al. (2014)3 |  | China | 1.59 | https://www.sciencedirect.com/science/article/pii/S0959652613006720 |  |  | 1.28 | 1.495 | 1.92
|  | Boustead (2005)4 |  | Europe | 1.4 | http://www.inference.org.uk/sustainable/LCA/elcd/external_docs/naoh_31116f0a-fabd-11da-974d-0800200c9a66.pdf
Copper | Copper collector foil | Ecoinvent 3.9.11 | Cathode copper | Global | 8.34 | Partly extrapolated from https://pubs.acs.org/doi/10.1021/es903729a | 5.170783 | 2.538407
| Virgin copper | GREET 20222 | Laterite ore | North America | 1.8995 | Mix of studies and data discussed in https://www.osti.gov/biblio/1905473
|  |  | Sulfidic ore |  | 4.8152
| Copper | Di Dong et al. (2020)5 | Laterite ore | China | 7.37 | Pyrometallurgy dominant route in China/https://www.sciencedirect.com/science/article/pii/S0959652620328705 |  |  | 1.8995 | 5.3476 | 8.34
|  |  | Sulfidic ore |  | 5.88
| Copper sheet | Copper Alliance6 | Cathode/ingot copper | North America | 2.72 | https://copper.org/environment/sustainability/pdfs/copper_life_cycle_assessment_tube_and_sheet.pdf
Graphite | Synthetic graphite | Ecoinvent 3.9.11 | Petroleum coke | China | 5.44 | Traced to https://www.osti.gov/biblio/1224963 | 10.3317 | 6.019695
|  | GREET 20222 |  | North America | 8.2659 | https://www.osti.gov/biblio/1224963
|  | Surovtseva et al. (2022)7 |  | China | 20.6 | Inventory updates based on literature data / https://onlinelibrary.wiley.com/doi/full/10.1111/jiec.13234
| Natural graphite | Gao et al. (2018)8 | Graphite ore | China | 5.316 | Data based on Chinese research and government publications/ https://www.scientific.net/MSF.913.985 |  |  | 5.316 | 8.2659 | 20.6
|  | Engels et al. (2022)9 |  | China | 9.6 | Factory data (2019–2020) of a vertically-integrated industrialized Chinese battery anode material supplier / https://www.sciencedirect.com/science/article/pii/S0959652622001172
|  | Northern Graphite |  | North America | 6.3 | Based on press release from Northern graphite https://www.northerngraphite.com/_resources/news/Minviro-Report-update-Final-Mar-9-2022.pdf
|  | Minviro |  | China | 16.8
Lithium | Li2CO3 | Ecoinvent 3.9.11 | Spodumene | China | 10.8 | Data based on https://www.sciencedirect.com/science/article/pii/S0301479720301882?via%3Dihub#fig3 | 12.35556 | 9.104245
|  |  | Brine | Chile | 2.11 | Data based on environmental survey from SEIA-CONAMA (2006) and environmental reports from SQM
|  | Kelly et al. (2021)10 | Spodumene | Australia | 20.4 | https://www.sciencedirect.com/science/article/pii/S0921344921003712
|  |  | Brine | Chile | 2.9 | 2.7-3.1 depending on allocation, data from SQM / https://www.sciencedirect.com/science/article/pii/S0921344921003712
|  | Schenker et al. (2022)11 | Brine | Hombre Muerto, North | 8 | https://www.sciencedirect.com/science/article/pii/S0921344922004451 |  |  | 2.11 | 7.7 | 33
|  |  | Brine | Cauchari-Olaroz | 7.7
|  |  | Brine | Olaroz, Argentina | 7.4
|  |  | Brine | Chaerhan | 33
|  |  | Brine | Atacama, Chile | 3.4
|  | Chordia et al. (2022)12 | Brine | Salar de Cauchari, Argentina | 13.3 | https://www.sciencedirect.com/science/article/pii/S0921344922004670
|  |  | Brine | Salar de Maricunga, Chile | 15.1
| LiOH | Ecoinvent 3.9.11 | Brine-spodumene mix | GLO | 14.7 | Hydration of lithium carbonate by calcium hydroxide | 11.5 | 3.560899
|  | Kelly et al. (2021)10 | Spodumene | Australia and China | 15.7 | Own life cycle inventory about spodumene processing / https://www.sciencedirect.com/science/article/pii/S0921344921003712 |  |  | 7.3 | 10.1 | 15.7
|  |  | Brines | Chile | 7.3 | SQM data / https://www.sciencedirect.com/science/article/pii/S0921344921003712
|  | Chordia et al. (2022)12 | Spodumene | Canada | 9.7 | https://www.sciencedirect.com/science/article/pii/S0921344922004670
|  |  | Spodumene | Finland | 10.1
Cobalt | CoSO4 | Ecoinvent 3.9.11 | Sulfide/Oxide mix | GLO for mining China for refining | 24.3 | Data taken from Dai et al. (2018) | 15.56 | 13.78307
|  | Majeau-Bettez et al. (2011)13 |  | Global | 7 | Proxy based on Co metal from Ecoinvent
|  | GREET 20222 |  | DRC and China | 6.9 | Mass allocation / https://greet.es.anl.gov › files › update_cobalt |  |  | 4 | 7 | 35.6
|  | Zhang et al. (2021)14 |  | China | 35.6 | Production in nickel-copper-cobalt mine in Xinjiang province, China / https://link.springer.com/article/10.1007/s11367-021-01925-x
|  | Cobalt Institute15 |  | Global | 4 | https://www.cobaltinstitute.org/sustainability/life-cycle-assessment/
Nickel | NiSO4 | Ecoinvent 3.9.11 | Sulphide/Laterite mix | Global | 8.04 | Dataset based on stoichiometric calculations | 8.234286 | 6.984714
|  | GREET 20222 |  | Global | 3.5 | https://greet.es.anl.gov/publication-ni_2020
|  | Nickel Institute16 |  | Global | 4 | https://nickelinstitute.org/policy/nickel-life-cycle-management/nickel-life-cycle-data/ |  |  | 1.8 | 5.4 | 22.4
|  | Khan (2021)17 |  | Global | 6.8 | https://ntnuopen.ntnu.no/ntnu-xmlui/bitstream/handle/11250/2824787/no.ntnu:inspera:80324039:54223842.pdf?sequence=1
|  | Nornickel (2022)17 |  | Russia | 1.8 | https://www.nornickel.com/upload/iblock/b85/Norilsk_Nickel_ESG_presentation_2021_ENG_public.pdf
|  | IEA | Laterite ore | Typical for Indonesia | 22.4 | Converted from class I nickel to nickel sulfate / https://www.iea.org/data-and-statistics/charts/ghg-emissions-intensity-for-class-1-nickel-by-resource-type-and-processing-route
|  | Minviro | Laterite ore | n/a | 11.1 | https://eitrawmaterials.eu/wp-content/uploads/2021/10/ExpertForum21-D2-S1-Minviro-Robert-Pell.pdf
Manganese | MnSO4 | Euro Manganese | n/a | Czech Republic | 4.8 | https://www.globenewswire.com/news-release/2022/08/02/2490956/0/en/Euro-Manganese-Announces-Results-of-Life-Cycle-Assessment-for-the-Chvaletice-Manganese-Project.html | 2.3745 | 1.987538
|  | Giyani Metals | n/a | Botswana | 3.2 | https://giyanimetals2020tf.q4web.com/news/news-details/2022/Giyani-Announces-Results-of-Life-Cycle-Assessment-Study-for-the-K.Hill-Battery-Manganese-Project/default.aspx |  |  | 0.718 | 1.99 | 4.8
|  | Ecoinvent 3.9.11 | Manganese concentrate | Global | 0.718 | Stoichiometric calculations and approximations based on a large chemical plant
|  | GREET 20222 |  | North America | 0.78 | https://www.globenewswire.com/news-release/2022/08/02/2490956/0/en/Euro-Manganese-Announces-Results-of-Life-Cycle-Assessment-for-the-Chvaletice-Manganese-Project.html
Al | Al collector foil | Ecoinvent 3.9.1 | Alloy/ingot | Global | 15.7 | Current collector foil for lithium-ion battery | 13.35 | 7.541552
|  | GREET 20222 |  | USA | 15.5 | Virgin wrought non-automotive aluminium foil - cold rolling
|  | Aluminum Association19 |  | North America | 4.65 | https://www.aluminum.org/sites/default/files/LCA_Report_Aluminum_Association_12_13.pdf |  |  | 4.65 | 15.5 | 23.6
| Primary Al | Ecoinvent 3.9.11 | Ingot | China | 23.6 | Own dataset for primary ingot
|  |  |  | Europe | 7.3 | Own dataset for primary ingot
Ethylene/Dimethyl carbonate | Ethylene carbonate | Ecoinvent 3.9.11 | Ethylene oxide | China | 1.7 | Based on Notter et al. (2010)21 | 1.66625 | 0.9388261
|  |  | Ethylene oxide | Rest of World | 1.37 | Based on Notter et al. (2010)21
|  | GREET 20222 | Ethylene oxide | North America | 0.3375 | https://www.osti.gov/biblio/1044525 |  |  | 0.3375 | 1.54 | 3.2
| Dimethyl carbonate | Ecoinvent 3.9.11 | Phosgene & methanol | Europe | 2.01 | Calculation based on stoichiometry and literature data
|  | Garcia-Herrero et al. (2016)20 | CO & methanol | Europe | 3.2 | Eni process / https://pubs.acs.org/doi/10.1021/acssuschemeng.5b01515
|  | GREET 20222 | Ethylene oxide | North America | 1.38 | https://www.osti.gov/biblio/1044525

## References
References
1 | Wernet, G. et al. The ecoinvent database version 3 (part I): overview and methodology. International Journal of Life Cycle Assessment 21, 1218–1230 (2016).
2 | Wang, M. The Greenhouse Gases , Regulated Emissions , and Energy Use in Transportation ( GREET ) Model Version 1 . 5. Argonne National Laboratory (1999).
3 | Hong, J., Chen, W., Wang, Y., Xu, C. & Xu, X. Life cycle assessment of caustic soda production: a case study in China. J Clean Prod 66, 113–120 (2014).
4 | Boustead, I. Eco-profiles of the European plastics industry. A report prepared for PlasticsEurope, Bruxelle, Belgium (2005).
5 | Dong, D., van Oers, L., Tukker, A. & van der Voet, E. Assessing the future environmental impacts of copper production in China: Implications of the energy transition. J Clean Prod 274, (2020).
6 | Copper Development Association. Life Cycle Assessment of Copper Tube and Sheet On behalf of thinkstep AG and its subsidiaries. (2019).
7 | Surovtseva, D., Crossin, E., Pell, R. & Stamford, L. Toward a life cycle inventory for graphite production. J Ind Ecol 1–16 (2022) doi:10.1111/jiec.13234.
8 | Gao, S. W., Gong, X. Z., Liu, Y. & Zhang, Q. Q. Energy consumption and carbon emission analysis of natural graphite anode material for lithium batteries. in Materials Science Forum vol. 913 985–990 (Trans Tech Publ, 2018).
9 | Engels, P. et al. Life cycle assessment of natural graphite production for lithium-ion battery anodes based on industrial primary data. J Clean Prod 336, 130474 (2022).
10 | Kelly, J. C., Wang, M., Dai, Q. & Winjobi, O. Energy, greenhouse gas, and water life cycle analysis of lithium carbonate and lithium hydroxide monohydrate from brine and ore resources and their use in lithium ion battery cathodes and lithium ion batteries. Resour Conserv Recycl 174, 105762 (2021).
11 | Schenker, V., Oberschelp, C. & Pfister, S. Regionalized life cycle assessment of present and future lithium production for Li-ion batteries. Resour Conserv Recycl 187, 106611 (2022).
12 | Chordia, M., Wickerts, S., Nordelöf, A. & Arvidsson, R. Life cycle environmental impacts of current and future battery-grade lithium supply from brine and spodumene. Resour Conserv Recycl 187, (2022).
13 | Majeau-Bettez, G., Hawkins, T. R. & StrØmman, A. H. Life cycle environmental assessment of lithium-ion and nickel metal hydride batteries for plug-in hybrid and battery electric vehicles. Environ Sci Technol 45, 1–51 (2011).
14 | Zhang, T. et al. Cradle-to-gate life cycle assessment of cobalt sulfate production derived from a nickel–copper–cobalt mine in China. International Journal of Life Cycle Assessment 0123456789 (2021).
15 | Cobalt Institute. Life Cycle Assessment. https://www.cobaltinstitute.org/sustainability/life-cycle-assessment/ (2019).
16 | Nickel Institute. Nickel Sulphate Life Cycle Data. https://nickelinstitute.org/media/8d9409c7c0bdfc8/lca-nickel-sulphate-july-2021.pdf (2020).
17 | Nornickel. Norilsk Nickel ESG Presentation. (2022).
18 | Khan, S. Parametric Life Cycle Modelling of Nickel Sulphate. (2021).
19 | The Aluminumn Association. The Environmental Footprint of Semi- Finished Aluminum Products in North America. The Aluminum Association https://www.aluminum.org/sites/default/files/LCA_Report_Aluminum_Association_12_13.pdf (2013).
20 | Garcia-Herrero, I. et al. Environmental Assessment of Dimethyl Carbonate Production: Comparison of a Novel Electrosynthesis Route Utilizing CO2 with a Commercial Oxidative Carbonylation Process. ACS Sustain Chem Eng 4, 2088–2097 (2016).
21 | Notter, D. A. et al. Contribution of Li-ion batteries to the environmental impact of electric vehicles. Environ Sci Technol 44, 6550–6556 (2010).
22 | Ellingsen, L. A. W. et al. Life Cycle Assessment of a Lithium-Ion Battery Vehicle Pack. J Ind Ecol 18, 113–124 (2014).
23 | Winjobi, O., Dai, Q. & Kelly, J. C. Update of Bill-of-Materials and Cathode Chemistry addition for Lithium-ion Batteries in GREET 2020. (2020).
24 | Chordia, M., Nordelöf, A. & Ellingsen, L. A. W. Environmental life cycle implications of upscaling lithium-ion battery production. International Journal of Life Cycle Assessment 26, 2024–2039 (2021).
25 | Li, X., Chalvatzis, K. J. & Pappas, D. China’s electricity emission intensity in 2020 - An analysis at provincial level. Energy Procedia 142, 2779–2785 (2017).